## fabrics description
Code | Fabrics (by source) | Alias | Macroscopic ( x10) characteristics
Italian fabrics
A01 | Local/regional amphora fabric 1 | Local/Regional Coarse Ware 2 | Hard, orange-red fabric with gritty fracture and a rough-abrasive feel. A sandy, fairly well-sorted ware composed of abundant colourless grains (0.1-0.3mm) which are predominatly sub-rounded (quartz) and occasionally angular or sub-angular (feldspar?). Rare glassy- black small inclusions and redish-brown medium and coarse iron grains
A02 | Local/regional amphora fabric 2 | Local/Regional Coarse Ware 3 | Hard, orange-brown or reddish-brown fabric sometimes with a brown surface (self slip?), hackly break and rough feel. In hand speciments presents a silty, sparsely micaceous (silver) matrix with sparse to frequent inclusions which consist in principal of colourless and white grits. Red and black inclusions are sparse or rare and cluster in the groundmass (<0.2mm). Coarse iron grains can measure up to 2mm in size and often have a rusty corona. Few large (up to 3mm) glassy black/dark green crystal are invariably present altough may be absent in small samples
A03 | Tyrrhenian fabric 1 | (Northern) Campanian amphora fabric 2 (Tomber and Dore 1998, 89) | Hard and very rough, red-brown fabric with cream surface and hackly break. A silty slightly calcareous clay with common or frequent poorly-sorted inclusions (0.2-1.5cm) which are a mix of black, red, white and yellow inclusions; sparse gold mica
A04 | Tyrrhenian fabric 2 | Italian (feldsphatic) amphorae 2 (Tomber and Dore 1998, 98) | Hard and very rough fabric, typically orange but sometimes with a reduced section or core, the surface being covered by a very thin cream-pinkish wash. A silty, sparsely micaceous clay with frequent poorly sorted volcanic inclusions. Characteristic ( but not the most common) are mineral inclusions with good crystal shape (euhedral) both transparent and light green probably to be identified as feldspar and pyroxenes (can measure up to 2.5-3mm). Sub-rounded black inclusions (probably rock) are failry common in the fine to medium range. Gold mica visible on the surface (some specks up to 0.8mm) but is less notable in fresh break.
A05 | Tyrrhenian fabric 3 | Italian amphorae 1 (Tomber and Dore 1998, 97) | Hard and rough light orange fabric with irregular break. In hand specimens presents a silty, slightly micaceous (silver) matrix and common to abundant clear and white inclusions (<0.5mm), sparse red-iron-rich gains and black grits. Gold mica specks visible on the surface.
A06 | Sicilian/Calabrian fabric 1 | Peacock and Williams 1985, 176 ( class 40) | Moderately hard or soft fabric, ranging in colour from orange to light red-pink and light brown hues, normally paler on the surface (but not slipped), with irregular break and rough feel. A calcareous clay with abundant microfossils normally fine (<0.15mm ) but larger in some sample ( 0.5mm), which are often disolved or burnt off leaving many small cavities (some are quite porous). Inclusions may vary significantly in quantity tough normally sparse to common and consist of colourless, white and light-coloured rock (reddish). Mica is normally gold but some silver is also seen in some samples and can range from spasre to common altough in some samples is absent or not visible at this resolution. Fabric 1b is ditinguished by having also small black grits altough these are very rare and may not be visible in fabric 1a
A07 | Sicilian/Calabrian fabric 2 |  | Typically a hard fabric in a range of pale red or pale brown hues, with irregular break and rough feel. It is not dissimilar to fabric 1 in terms of inclusions but the clay matrix seem to be very little or non-calcareous, fine mica being fairly common (silver and gold). Fabric 2b contains also rare black grits which had not been observed in fabric 2a.
A08 | Sicilian/Calabrian fabric 3 |  | Very hard and smooth fabric, red-pink or pale red-brown in colour with cream or greenish slipped surface (saline skin?) and finely-irregular break. failry fine and compact clay matrix which seems to be calcareous and quite micaceous. mdium to corase inclusions are rare in this fabric and include the usual colourless, white and light coloured grits
A09 | Sicilian/Calabrian fabric 4 |  | Medium hard to soft fabric, buff or pale brown in colour with grainy break and abrasive feel. Well-sorted sandy ware composed of abundant colourless (quartz) and white (calcareous) fine grains and hematite coated voids (0.1-0.2mm). Subordinate inclusions consist of sparse red (iron-rich), black grits and gold mica, the later very common on the surface with some specks up to 0.8mm
A10 | Sicilian/Calabrian fabric 5 |  | Moderately hard to soft brownish fabric with paler surface, irregular break and a smooth, lightly polished surface. A fine micaceous clay with occasional white and light-coloured coarse inclusions (0.5-2mm)
A11 | Sicilian/Calabrian fabric 6 |  | Hard, pale brown or pale orange fabric sometimes with a pinkish wash, gritty break and abrasive feel. Medium-grained sandy ware with frequent black inclusions (sub-angular and sub-rounded). Subordinate colourless quartz, limestone, red (iron-rich) grains and mica (gold and /or silver mica).
A12 | Etruria |  | Hard, orange fabric slightly paler on the surface, with irregular break and a smooth feel. Silty calcareous clay, sparsely micaceous (silver mica) with very rare colourless, white and red inclusions (0.2 -0.8mm)
Eastern Mediterranean fabrics
A13 | EMED fabric 1 |  | Hard, pale brown-pink fabric with cream surface, irregular break and rough feel. Calcareous silty clay with moderate white limestone and red-brownish medium to coarse graisn (up to 1.5mm)
A14 | EMED fabric 2 |  | A spectrum of pale colours, ranging from orange to reddish-pink and pale brown, normally with buff or cream-yellow surface. Hard fired, with irregular break and rough to smooth feel depending on the frequency of coaser inclusions. In hand specimens the fabric is fine-grained, with silty calcareous clay matrix composed of abundant microfossils (<0.15mm) and occasional medium-sized colourless inclusions, limestone and red iron-rich grains. Sparsely micaceous, with fine and medium specks of gold mica
A15 | EMED fabric 3 |  | Very hard and smooth fabric, light-orange fabric with cream-yellowish surface and irregular break. Specimens are similar to fabric 2 but in addition some glassy-black small grits can be seen. Variant b is also intensely micaceous (fine gold mica)
A16 | EMED fabric 4 |  | Very hard, thin-walled and smooth fabric, with buff to light orange or pale brown break and nromally cream surface. Dense, calcareous clay matrix with little or no visible inclusions (?quarzt) macrocopically. Variant 16a contains rare specks of silver mica, whilst variant 164b is normally quite micaceous with fine gold mica.
A17 | EMED fabric 5 | Peacock and Williams 1985, 187 (class 44) | Moderately hard, light brown fabric with beige/buff surface; grainy break and a rough feel. Coarse, poorly sorted ware composed in principal of white/yellow calcareous inclusions and sparse to rare clear, red and brown grains.
A18 | EMED fabric 6 | Tomber and Dore 1998, 83 | Thin-walled, fairly soft to moderately hard fabric with irregular fracture and soapy feel. Variant 18a has a light brown break and buff surface, whilst 18b is deep red-brown throughout. Highly micaceous clay (silver mica) with some quartz and occasional red-brown grains.
A19 | EMED fabric 7 |  | Hard and rough, dark red to almost brown fabric with abraded white slip and irregular break. Silty calcareous clay with many colourless, white and few black fine particles (<0.2mm). Sparse colourless and light-colored coarse inclusion (0.5 to 2mm) which are sub-rounded in shape (some rock too). Silver mica is more common or more visible on the surface than in fresh break
A20 | EMED fabric 8 |  | Moderately hard, pale orange-brownish fabric with irregular break and rough feel. A silty micaceous clay with sparse to common colourless, light-coloured and reddish inclusions which range from 0.3 to 2.5mm but typically coarse at around 1mm. Gold mica is very common, with few large specks visible on the surface
A21 | EMED fabric 9 |  | Hard and very smooth fabric with a powdery feel, cream to somewhat pinkish in colour. Very fine only sparsely micaceous (silver and gold) clay reminescent of kaolin. There are almost no inclusions visible except for very rare quartz grains
North African fabrics
A22 | Dressel 30/Keay 1B fabric 1 |  | Hard and rough orange fabric with orange-yellow surface (no saline skin) and grainy break with common or frequent colourless, pink, and white medium-sized inclusions with occasional coarse grains. The matrix is silty, with infrequent rounded and irregular pores; one or two mica specks also visible
A23 | Dressel 30/Keay 1B fabric 2 |  | Hard to very hard, red-brown fabric with cream saline skin, a hackly break and rough feel. Poorly-sorted coarse fabric with iron-rich silty matrix with many fine white inclusions (<0.15mm) and common colourless and white sub-angular fragmnets (0.2-0.8mm). Subordinate inclusions consist of red-brown and black grits, as well as some mica
A24 | Gargaresh fabric (Lybia) | Panella 1973, 481 | Hard to moderately hard fabric normally pale in colour, ranging from orange-pink to beige or cream-greenish, some examples with an off-white slip; irregular break and rough-abrasive feel. In hand specimens presents a fine-grained fabric composed of abundant colourless and white/calcareous grains (<0.1mm). Subordinate inclusions consist of red and black iron-rich fine inclusion and fews specks of mica. P14 had many white calcareous grains on the surface and small platy shell (up to 1.5-2mm)
A25 | Iunca/Majoura fabric | Bonifay 2004, 31 | Hard and fairly fine, reddish-pink fabric with smooth surface (much abraded) and compact break in which fine microfossils are visible
A26 | Moknine fabric | Bonifay 2004, 35 | Hard and very rough, red-brownish fabric with cream saline skin and hackly break. A silty calcareous clay with many coarse microfossils (0.5-1.5cm) which are visible by nacked eye. Very few quartz grains and reddish-brown argilaceous inclusions
A27 | Salakta fabric | Bonifay 2004, 26 | Bicolour red and grey fabric with cream-yellow saline skin, with hackly break and very rough feel. Contains abundant fine to medium microfossils tests (0.1-0.3mm) and some quartz; accesory red and black grits
A28 | Sidi Zahruni/Nabeul region fabric | Bonifay 2004, 39 | Very hard to overfired red-brown fabric often with grey core or margins, the surface being covered by an off-white saline skin. Fairly fine fabric, dominated by a silty matrix composed of abundant quartz and calacreous grains/microfossils (<0.15mm) with very few medium-sized similar range inclusions; accesory inclusions include mica, red and black grits
A29 | Leptimius fabric | Bonifay 2004, 35 | Notably grainy fabric with a failry clean clay matrix (elongated pores) frequent sub-rounded to rounded quartz (0.2-0.4mm), sparse limestone and rare red-brown argillaceous inclusions. The colour is normally light orange to light red-pink and may have a thin or failry thickish cream-yellowish saline skin.
A30 | Spateion 3 fabric 1 (Nabeul-Moknine region ) | Bonifay 2004, 35 and 39 | Failry hard and rough fabric but somewhat smooth on the surface being lightly polished (vertical tooling marks), ranging in colour from light brown/beige to light orange. Medium-grained and failry well-sorted fabric compose of frequent quartz (0.1-0.3mm) set in a silty clay matrix. A few limestone grains are also visible in most fabrics tough microfossils seem to be generally uncommon. These were observed only in had probably some broken microfossils and a desspall on the surface but they are generally rare and there are no microfossils visible at this resolution. Accessory inclusions consist of reddish grains, few black grits and silver mica specks.
A31 | Spateion 3 fabric 2 (Nabeul-Moknine region ) |  | Moderately hard, pale orange fabric with cream (slipped?) surface, irregular fracture and very rough feel. Silty calcareous clay with and common quartz grains (0.1-0.3mm) and spasre microfossils. Similar to the fabric of Spateion 3C from Moknine workshops (Bonifay 2004, 35)
A32 | Spateion fabric 3 (Sicillian?) |  | Moderately hard to soft, off-white fabric with grainy break and abrasive feel. A fine-grained sandy ware composed of abundant colourless and white small (0.1-0.2mm) inclusions and red-coated voids. Accesory black grits and some mica (silver and gold) contrast heavily to the white clay body. Occasional coarse quartz grains (up to 1mm) with eolian features
A33 | (Central) Tunisian lime-rich fabric | Fulford and Peacock 1984, fabric 2.6 | Generic group comprising very calcareous fabrics which could not be assigned to a particular workshop but would most likely originate in Byzacena. The colour is normally orange which may very from light to darker hues, the surface being invariably covered by a cream-yellowish saline skin. Inclusions consist of common to abundant calcareous grains which in many cases can be identified as microfossils, some quartz normally in small quantities and accesory red to brownish iro-rich inclusions; few mica specks are sometimes visible.
A34 | (North) Tunisian lime-poor fabric | Peacock 1984, fabric 1 | Generic group comprising fabrics characterized by fairly fine clays with various amount of quartz inclusions, normally reddish-orange in colour, with or without saline skin. These appear to contain no microfossils but sparse limestone grains are invariably present
Iberian Penisula fabrics
A35 | Cadiz fabric | Tomber and Dore 1998, 87 | Hard, pale fabric with greenish-white or cream-yellowish surface, irregular break and coarse feel. Fairly calcareous and sparsely micaceous clay with common ill-sorted colourless, white and red-brown medium and coarse inclusions (up to 2-3mm).
A36 | Late Baetican fabric | Tomber and Dore 1998, 85 | Rough, buff-yellowish sandy fabric composed of frequent medium colourless and white inclusions, sparse red grains and gold mica; large white limestone grain visible on the surface
A37 | Lusitanian fabric 1 |  | Hard, light brown/beige fabric with yellowish surface, hackly break and abrasive feel. Medium-grained, fairly well-sorted sandy ware composed of abundant colourless and grey inclusions (quartz?), white/calcareous grains and sparse to rare red-brown and glassy-black grits. Failry micaceous (especially on the surface) with both gold and silver mica.
A38 | Lusitanian fabric 2 |  | Hard to moderately hard pale fabric with buff or cream surface, hackly break and very rough feel. A coarse fabric with silty matrix and frequent poorly-sorted inclusions (0.2-1.5mm) mostly colourless and grey in colour, with sparse to rare white, red and black fragments. Infrequent gold and silver mica specks
Unclassified (possibly Italian)
A39 | Unclassified fabric |  | Hard, red-orange fabric with brownish slipped surface, grainy break and very rough feel. Sandy ware composed of abundant medium quartz grains (0.1-0.3mm) with sparse to rare ill-sorted coarse grains (up to 1.5mm). Highly micaceous, with frequent gold mica specks up to 0.3mm. Severall limestone grains spall on the surface.
A40 | Unclassified fabric |  | Moderately hard, red-brown fabric with a clean break and smooth, lighty polished surface. A calcareous and sparsely micaceous clay with occasional red-brown and quartz inclusions